## Sheet1
| LD-CSH | HD-CSH | CH | unhydrated clinker | other products
volume fraction (f) | 0.23 | 0.28 | 0.09 | 0.09 | 0.03 | 0.72
E | 19.7 | 27 | 38 | 130 | 52
ν | 0.24 | 0.24 | 0.305 | 0.3 | 0.32
G | 7.943548 | 10.8871 | 14.55939 | 50 | 19.69697
k | 12.62821 | 17.30769 | 32.47863 | 108.3333 | 48.14815
Δk |  | -4.679487 | -17.46663 | -91.4908 | -25.19422
Ci-1,i |  | 0.4509804 | 0.85 | 0.8695652 | 0.9583333
keff | 12.62821 | 15.01201 | 16.84253 | 22.95393 | 23.65819